## Sheet1
Experiment	Part Shape	Description	Material	Layer thickness	Powder feeder rate	Speed	nominal voltage	Ｐ	I	D	Moving average	Data	g/min
1	30mm dia semi cylinder wo profile	No control	SS 316L	0.5 mm	1.5 rpm (6.09 g/min)	20 mm/s	6.2V (4 module) 1050 W	0	0	0	10 frames	No_control.bag	6.09
2	30mm dia semi cylinder wo profile	PID	SS 316L	0.5 mm	1.5 rpm	20 mm/s	6.2V (4 module) 1050 W	0.04	0.02	0	10 frames	pid.bag
3	30mm dia semi cylinder w profile	PID	SS 316L	0.5 mm	1.5 rpm	20 mm/s	6.2V (4 module) 1050 W	0.04	0.02	0	10 frames	pid_w_profile.bag
4	20 dia spiral	CONST	LPW35	0.2 mm	1.8 rpm	20 mm/s	6.2V (4 module) 1050 W	0	0	0	10 frames	lwp35_spiral_const.bag
5	20 dia spiral	PID	LPW35	0.2 mm	1.8 rpm	20 mm/s	6.2V (4 module) 1050 W	0.04	0.02	0	10 frames	lwp35_spiral_pid.bag
6	20 dia spiral	PID, Min5.6, Max 6.2	LPW35	0.2 mm	1.8 rpm	20 mm/s	6.2V (4 module) 1050 W	0.04	0.02	0	20	lwp35_spiral_pid2.bag
7	20 dia spiral	VRFT, PID 5.6-6.2V	LPW35	0.2 mm	1.8 rpm	20 mm/s	5.6-6.2				20	lwp35_spiral_vrft.bag