## Sheet1
Sample | Dimension and size | Power and powder | No of layers | Material | Remarks
A1 | 20x20 w profile | 2.2v 1.5 rpm | 16 layers | eh36 | Print 4 layers per program
A2 | 20x20 w profile | 2.5v 1.5rpm | 16 layer | eh36 | Print 4 layers per program
B1 | 20x20 wo profile | 2.2v 1.5 rpm | 16 | eh36 | Print 4 layers per program
B2 | 20x20 wo profile | 2.5v 1.5rpm | 12 | ms250 | Print 4 layers per program
C1 | 30x30 w profile | 2.2v 1.7rpm | 20 | lpw 35n | Print 4 layers per program
c2 | 30x30 w profile | 2.5v 1.7rpm | 20 | lpw35n | Print 4 layers per program
d1 | 30x30 withou profile | 2.2v 1.7rpm | 20 | lpw 35n | Print 4 layers per program
d2 | 30x30 without profile | 2.5v 1.7rpm | 20 | lpw35n | Print 4 layers per program
e1 | 40 x 40 with profile | 2.2 1.7rpm | 20 | lpw35n | Print 4 layers per program ran out of powder on the 16th layer
e2 | 40 x 40 with profile | 2.5 1.7rpm | 20 | lpw35n | Print 4 layers per program
f1 | 20mm dia circle w profile | 2.2v 1.7rpm | 20 | lpw35n | Print 4 layers per program ran out of powder on the 16th layer
f2 | 20mm dia circle w profile | 2.5 1.7rpm | 20 | lpw35n | Print 4 layers per program
g1 | 20mm dia circle without profile | 2.2v 1.7rpm | 20 | lpw35n | Print 4 layers per program
g2 | 20mm dia circle without profile | 2.5 1.7rpm | 20 | lpw35n | Print 4 layers per program
h1 | 30mm dia circle w profile | 2.2v 1.7rpm | 20 | lpw35n | Print 4 layers per program
h2 | 30mm dia circle w profile | 2.5 1.7rpm | 20 | lpw35n | Print 4 layers per program
i1 | 40x40 without profile | 2.2v 1.7rpm | 20 | lpw35n | Print 4 layers per program
i2 | 40x40 without profile | 2.5 1.7rpm | 20 | lpw35n | Print 4 layers per program
j1 | 30mm dia circle without profile | 2.2v 1.7rpm | 20 | lpw35n | Print 4 layers per program
j2 | 30mm dia circle without profile | 2.5 1.7rpm | 20 | lpw35n | Print 4 layers per program
k1 | 40mm dia circle with profile | 2.2v 1.7rpm | 20 | lpw35n | Print 4 layers per program
k2 | 40mm dia circle with profile | 2.5 1.7rpm | 20 | lpw35n | Print 4 layers per program, purposely increase z height to defocus
l1 | 30x30 | 2.3v 1.8rpm | 20 | ss316 | continous printing
l2 | 30x30 | 2.3v 1.8rpm | 15 | ss316 | continous printing
l3 | 30x30 | 2.3v 1.8rpm | 10 | ss316 | continous printing
m1 | 30x30 | 2v 1.8rpm | 20 | ss316 | continous printing
m2 | 30x30 | 2v 1.8rpm | 15 | ss316 | continous printing
m3 | 30x30 | 2v 1.8rpm | 10 | ss316 | continous printing
n1 | 40x40 | 2.3v 1.8rpm | 20 | ss316 | continous printing
n2 | 40x40 | 2.3v 1.8rpm | 15 | ss316 | continous printing
n3 | 40x40 | 2.3v 1.8rpm | 10 | ss316 | continous printing
o1 | 40x40 | 2v 1.8rpm | 20 | ss316 | continous printing
o2 | 40x40 | 2v 1.8rpm | 15 | ss316 | continous printing
o3 | 40x40 | 2v 1.8rpm | 10 | ss316 | continous printing
p1 | 15x30 w profile | 2.2v 1.8rpm | 20 | lpw35n | continous printing
p2 | 15x30 without profile | 2.2v 1.8rpm | 20 | lpw35n | continous printing
p3 | 15x30 continous | 2.2v 1.8rpm | 20 | lpw35n | continous printing
q1 | 15 x 30 elipse with profile | 2.2v 1.8rpm | 20 | lpw35n | continous printing
q2 | 15 x 30 elipse without profile | 2.2v 1.8rpm | 20 | lpw35n | continous printing
q3 | 15 x 30 elipse continous | 2.2v 1.8rpm | 20 | lpw35n | continous printing
r1 | 30mm dia semi cylinder w profile | 2.2v 1.8rpm | 20 | lpw35n | continous printing
r2 | 30mm dia semi cylinder w without profile | 2.2v 1.8rpm | 20 | lpw35n | continous printing
r3 | 30mm dia semi cylinder w profile defocus | 2.2v 1.8rpm | 20 | lpw35n | continous printing
s | 20x40 rect defocus | 2.2v 1.8rpm | 20 | lpw35n | continous printing
t | 29x40 rect same side | 2.2v 1.8rpm | 25 | lpw35n | continous printing
u | 50 dia semi cylinder defocus | 2.2v 1.8rpm | 25 | lpw35n | continous printing
v | 30x30 defocus | 2.2v 1.8rpm | 20 | lpw35n | continous printing
x | 30mm dia cylinder defocus | 2.2v 1.8rpm | 20 | lpw35n | continous printing